## Sheet1
Laser power | Laser velocity | Hatch spacing | Molten pool depth | Surface roughness | Defect
120 | 0.6 | 40 | 51 | 21 | 0
120 | 0.6 | 50 | 50 | 19 | 0
120 | 0.6 | 60 | 49 | 17 | 0
120 | 0.6 | 70 | 48 | 15 | 0
120 | 0.6 | 80 | 47 | 13 | 0
120 | 0.8 | 40 | 45 | 17 | 0
120 | 0.8 | 50 | 44 | 15 | 0
120 | 0.8 | 60 | 43 | 13 | 0
120 | 0.8 | 70 | 42 | 11 | 0
120 | 0.8 | 80 | 41 | 9 | 0
120 | 1 | 40 | 39 | 12 | 0
120 | 1 | 50 | 38 | 10 | 0
120 | 1 | 60 | 37 | 8 | 0
120 | 1 | 70 | 36 | 6 | 1
120 | 1 | 80 | 34.96 | 5.77 | 1
120 | 1.2 | 40 | 34 | 12 | 0
120 | 1.2 | 50 | 33 | 10 | 0
120 | 1.2 | 60 | 32 | 8 | 1
120 | 1.2 | 70 | 31 | 6 | 1
120 | 1.2 | 80 | 30 | 4 | 1
120 | 1.4 | 40 | 30 | 10 | 0
120 | 1.4 | 50 | 29 | 8 | 1
120 | 1.4 | 60 | 28 | 6 | 1
120 | 1.4 | 70 | 27 | 4 | 1
120 | 1.4 | 80 | 26 | 2 | 1
140 | 0.6 | 40 | 62 | 21 | 0
140 | 0.6 | 50 | 61 | 19 | 0
140 | 0.6 | 60 | 60 | 17 | 0
140 | 0.6 | 70 | 59 | 15 | 0
140 | 0.6 | 80 | 58 | 13 | 0
140 | 0.8 | 40 | 54 | 17 | 0
140 | 0.8 | 50 | 53 | 15 | 0
140 | 0.8 | 60 | 52 | 13 | 0
140 | 0.8 | 70 | 51 | 11 | 0
140 | 0.8 | 80 | 50 | 9 | 0
140 | 1 | 40 | 46 | 13 | 0
140 | 1 | 50 | 45 | 11 | 0
140 | 1 | 60 | 44 | 9 | 0
140 | 1 | 70 | 43 | 7 | 0
140 | 1 | 80 | 42.13 | 5.88 | 1
140 | 1.2 | 40 | 39 | 13 | 0
140 | 1.2 | 50 | 38 | 11 | 0
140 | 1.2 | 60 | 37 | 9 | 0
140 | 1.2 | 70 | 36 | 7 | 1
140 | 1.2 | 80 | 35 | 5 | 1
140 | 1.4 | 40 | 34 | 11 | 0
140 | 1.4 | 50 | 33 | 9 | 0
140 | 1.4 | 60 | 32 | 7 | 1
140 | 1.4 | 70 | 31 | 5 | 1
140 | 1.4 | 80 | 30 | 3 | 1
160 | 0.6 | 40 | 69 | 28 | 2
160 | 0.6 | 50 | 68 | 26 | 2
160 | 0.6 | 60 | 67 | 24 | 2
160 | 0.6 | 70 | 66 | 22 | 2
160 | 0.6 | 80 | 65 | 20 | 2
160 | 0.8 | 40 | 61 | 22 | 0
160 | 0.8 | 50 | 60 | 20 | 0
160 | 0.8 | 60 | 59 | 18 | 0
160 | 0.8 | 70 | 58 | 16 | 0
160 | 0.8 | 80 | 57.3 | 14.71 | 0
160 | 1 | 40 | 54.97 | 16 | 0
160 | 1 | 50 | 53.32 | 14 | 0
160 | 1 | 60 | 52.13 | 12.53 | 0
160 | 1 | 70 | 50.04 | 9.2 | 0
160 | 1 | 80 | 49.61 | 9.02 | 0
160 | 1.2 | 40 | 45 | 13 | 0
160 | 1.2 | 50 | 44 | 11 | 0
160 | 1.2 | 60 | 43 | 9 | 0
160 | 1.2 | 70 | 42.5 | 7 | 0
160 | 1.2 | 80 | 41.1 | 5.36 | 1
160 | 1.4 | 40 | 38 | 10 | 0
160 | 1.4 | 50 | 37 | 8 | 0
160 | 1.4 | 60 | 36 | 6 | 0
160 | 1.4 | 70 | 35 | 4 | 1
160 | 1.4 | 80 | 33.88 | 2 | 1
180 | 0.6 | 40 | 70 | 29 | 2
180 | 0.6 | 50 | 69 | 27 | 2
180 | 0.6 | 60 | 68 | 25 | 2
180 | 0.6 | 70 | 67 | 23 | 2
180 | 0.6 | 80 | 66 | 21 | 2
180 | 0.8 | 40 | 64 | 24 | 0
180 | 0.8 | 50 | 63 | 22 | 0
180 | 0.8 | 60 | 62 | 20 | 0
180 | 0.8 | 70 | 61 | 18 | 0
180 | 0.8 | 80 | 60 | 16 | 0
180 | 1 | 40 | 58 | 19 | 0
180 | 1 | 50 | 57 | 17 | 0
180 | 1 | 60 | 56 | 15 | 0
180 | 1 | 70 | 55.2 | 13 | 0
180 | 1 | 80 | 54.32 | 11 | 0
180 | 1.2 | 40 | 64 | 15 | 0
180 | 1.2 | 50 | 63 | 13 | 0
180 | 1.2 | 60 | 62 | 11 | 0
180 | 1.2 | 70 | 61 | 9 | 0
180 | 1.2 | 80 | 60 | 7 | 0
180 | 1.4 | 40 | 70 | 12 | 0
180 | 1.4 | 50 | 69 | 10 | 0
180 | 1.4 | 60 | 68 | 8 | 0
180 | 1.4 | 70 | 67 | 6 | 0
180 | 1.4 | 80 | 66 | 4 | 1
200 | 0.6 | 40 | 76 | 30 | 2
200 | 0.6 | 50 | 75 | 28 | 2
200 | 0.6 | 60 | 74 | 26 | 2
200 | 0.6 | 70 | 73 | 24 | 2
200 | 0.6 | 80 | 72 | 22 | 2
200 | 0.8 | 40 | 70 | 25 | 2
200 | 0.8 | 50 | 69 | 23 | 2
200 | 0.8 | 60 | 68 | 21 | 2
200 | 0.8 | 70 | 67 | 19 | 2
200 | 0.8 | 80 | 66 | 17 | 2
200 | 1 | 40 | 64 | 21 | 0
200 | 1 | 50 | 63 | 19 | 0
200 | 1 | 60 | 62 | 17 | 0
200 | 1 | 70 | 61 | 15 | 0
200 | 1 | 80 | 59.83 | 13 | 0
200 | 1.2 | 40 | 58 | 17 | 0
200 | 1.2 | 50 | 57 | 15 | 0
200 | 1.2 | 60 | 56 | 13 | 0
200 | 1.2 | 70 | 55 | 11 | 0
200 | 1.2 | 80 | 54 | 9 | 0
200 | 1.4 | 40 | 52 | 13 | 0
200 | 1.4 | 50 | 51 | 11 | 0
200 | 1.4 | 60 | 50 | 9 | 0
200 | 1.4 | 70 | 49 | 7 | 0
200 | 1.4 | 80 | 48 | 5 | 0